## corr_beam
fc | b | h | rho_l | rho_v | fy | fyv | s | lambda_s | eta_l | eta_w | h0 | y
33.4 | 254 | 610 | 1.9 | 0.39 | 441 | 496 | 254 | 2.04 | 0 | 13.2 | 521 | 507
20.93 | 120 | 230 | 2.62 | 0.56 | 435 | 464 | 150 | 1.5 | 0 | 11.73 | 184 | 129
20 | 150 | 180 | 2.26 | 0.19 | 369 | 332 | 200 | 2.2 | 8.6 | 5.1 | 130 | 68
25 | 150 | 200 | 2.3 | 0.25 | 210 | 275 | 150 | 2.2 | 3.14 | 2.75 | 166 | 79
33.1 | 140 | 220 | 1.48 | 0.9 | 580 | 560 | 80 | 1.76 | 0 | 24.31 | 170 | 90
40 | 200 | 300 | 2.15 | 0.25 | 390 | 433 | 200 | 3.5 | 7.1 | 38.9 | 265 | 121.7
20.93 | 120 | 230 | 2.62 | 0.56 | 435 | 464 | 150 | 1.5 | 0 | 25.74 | 184 | 131.5
33.1 | 140 | 220 | 1.48 | 0.9 | 580 | 560 | 80 | 1.76 | 0 | 44.08 | 170 | 81.6
27.14 | 120 | 200 | 1.92 | 0.32 | 416 | 275 | 150 | 2 | 0 | 24.56 | 167 | 60
21 | 200 | 350 | 1.65 | 0.3 | 420 | 420 | 150 | 2 | 0 | 0 | 300 | 115
26.07 | 120 | 200 | 1.92 | 0.32 | 416 | 275 | 150 | 1 | 0 | 0 | 167 | 137.7
33.1 | 150 | 240 | 1.22 | 0.84 | 580 | 560 | 80 | 1.57 | 0 | 32.92 | 190 | 105
40 | 200 | 300 | 2.15 | 0.2 | 390 | 373 | 250 | 3 | 5.3 | 30.5 | 265 | 125.7
20 | 150 | 180 | 2.79 | 0.38 | 369 | 332 | 100 | 3.1 | 0 | 4.9 | 130 | 104
20.93 | 120 | 230 | 2.62 | 0.48 | 300 | 322 | 100 | 1.5 | 0 | 37.13 | 184 | 112.5
40 | 200 | 300 | 2.15 | 0.14 | 390 | 476 | 200 | 2.5 | 5.4 | 40.7 | 265 | 155.8
21 | 200 | 350 | 1.65 | 0.3 | 420 | 420 | 150 | 2 | 0 | 56.23 | 300 | 80
29.3 | 254 | 610 | 1.9 | 0.49 | 441 | 496 | 203 | 2.04 | 0 | 0 | 521 | 594
20.93 | 120 | 230 | 2.62 | 0.48 | 435 | 322 | 100 | 1.5 | 0 | 0 | 184 | 135.6
27.14 | 120 | 200 | 1.92 | 0.32 | 416 | 275 | 150 | 1 | 0 | 24.12 | 167 | 117.9
32.38 | 200 | 300 | 2.15 | 0.19 | 390 | 339 | 150 | 2 | 7.5 | 54.2 | 265 | 147.7
20 | 150 | 180 | 2.79 | 0.38 | 369 | 332 | 100 | 3.1 | 0 | 3.5 | 130 | 84
39.1 | 120 | 240 | 2.17 | 0.39 | 706 | 300 | 120 | 2 | 9 | 0 | 204.5 | 89.3
25 | 150 | 200 | 2.3 | 0.25 | 210 | 275 | 150 | 2.2 | 3.13 | 2.71 | 166 | 82.5
21 | 200 | 350 | 1.65 | 0.23 | 420 | 420 | 200 | 2 | 0 | 0 | 300 | 120
44.4 | 200 | 350 | 3.27 | 0.5 | 480 | 495 | 100 | 3 | 0 | 10.18 | 325 | 204
33.4 | 254 | 610 | 1.9 | 0.39 | 441 | 496 | 254 | 2.04 | 0 | 0 | 521 | 578
20 | 150 | 180 | 2.26 | 0.19 | 369 | 332 | 200 | 2.2 | 19 | 8.3 | 130 | 67
20.93 | 120 | 230 | 2.62 | 0.48 | 435 | 322 | 100 | 1.5 | 0 | 29.23 | 184 | 124
21 | 200 | 350 | 1.65 | 0.23 | 420 | 420 | 200 | 2 | 0 | 20 | 300 | 77
20 | 150 | 180 | 2.79 | 0.25 | 369 | 332 | 150 | 3.1 | 0 | 2.4 | 130 | 96
20.93 | 120 | 230 | 2.62 | 0.48 | 435 | 322 | 100 | 1.5 | 0 | 51.42 | 184 | 100.3
34.9 | 120 | 240 | 2.17 | 0.39 | 706 | 300 | 120 | 3.2 | 6.24 | 0 | 204.5 | 70.5
40 | 200 | 300 | 2.15 | 0.14 | 390 | 458 | 200 | 2.5 | 7.3 | 51.4 | 265 | 133.5
25 | 150 | 200 | 2.3 | 0.25 | 210 | 275 | 150 | 1.5 | 3.38 | 2.72 | 166 | 131
33.3 | 120 | 240 | 2.17 | 0.39 | 706 | 300 | 120 | 3.2 | 7.22 | 0 | 204.5 | 71.7
26.07 | 120 | 200 | 1.92 | 0.32 | 416 | 275 | 150 | 1 | 0 | 34.22 | 167 | 110
20 | 150 | 180 | 2.79 | 0.45 | 369 | 332 | 150 | 3.1 | 0 | 0 | 130 | 72
25 | 150 | 200 | 2.3 | 0.25 | 210 | 275 | 150 | 2 | 2.04 | 1.85 | 166 | 83
21 | 200 | 350 | 1.65 | 0.3 | 420 | 420 | 150 | 2 | 0 | 0 | 300 | 120
32.38 | 200 | 300 | 2.15 | 0.2 | 390 | 373 | 250 | 3 | 8.6 | 46.5 | 265 | 119.8
40 | 200 | 300 | 2.15 | 0.2 | 390 | 433 | 250 | 3 | 8.3 | 44.1 | 265 | 115.8
33.1 | 140 | 220 | 1.48 | 0.9 | 580 | 560 | 80 | 1.76 | 0 | 37.77 | 170 | 96.1
20 | 150 | 180 | 2.26 | 0.19 | 369 | 332 | 200 | 2.2 | 4.2 | 2.7 | 130 | 68
32.38 | 200 | 300 | 2.15 | 0.14 | 390 | 339 | 200 | 2.5 | 0.9 | 7.6 | 265 | 137.8
35.1 | 120 | 240 | 2.17 | 0.39 | 706 | 300 | 120 | 2.6 | 4.36 | 0 | 204.5 | 77.4
25 | 150 | 200 | 2.3 | 0.25 | 210 | 275 | 150 | 2 | 3.17 | 2.71 | 166 | 75.9
34.9 | 200 | 350 | 3.27 | 0.25 | 480 | 495 | 200 | 3 | 0 | 8.41 | 325 | 157
21 | 200 | 350 | 1.65 | 0.23 | 420 | 420 | 200 | 2 | 0 | 0 | 300 | 98
35 | 150 | 200 | 1.77 | 0.22 | 585 | 626 | 170 | 4.7 | 15.4 | 86.6 | 170 | 27.9
20 | 150 | 180 | 2.79 | 0.25 | 369 | 332 | 150 | 3.1 | 0 | 4 | 130 | 92
40 | 200 | 300 | 2.15 | 0.19 | 390 | 476 | 150 | 2 | 7.1 | 51.1 | 265 | 129.2
20 | 150 | 180 | 2.26 | 0.19 | 369 | 332 | 200 | 2.2 | 2.8 | 1.7 | 130 | 65
32.38 | 200 | 300 | 2.15 | 0.2 | 390 | 524 | 250 | 3 | 6.6 | 38.7 | 265 | 93.8
20 | 150 | 180 | 2.26 | 0.19 | 369 | 332 | 200 | 2.2 | 1.5 | 0.8 | 130 | 60
20.93 | 120 | 230 | 2.62 | 0.48 | 435 | 322 | 100 | 1.5 | 0 | 12.94 | 184 | 124
35 | 150 | 200 | 1.77 | 0.22 | 585 | 626 | 170 | 4.7 | 14.1 | 86.6 | 170 | 26.6
40 | 200 | 300 | 2.15 | 0.25 | 390 | 524 | 200 | 3.5 | 5.6 | 33.2 | 265 | 121.7
34.6 | 200 | 350 | 3.27 | 0.34 | 480 | 495 | 150 | 3 | 0 | 15.77 | 325 | 166
27.86 | 120 | 200 | 1.92 | 0.32 | 416 | 275 | 150 | 2 | 0 | 30.77 | 167 | 63.1
27.14 | 120 | 200 | 1.92 | 0.32 | 416 | 275 | 150 | 1 | 0 | 38.72 | 167 | 105
20 | 150 | 180 | 2.79 | 0.45 | 369 | 332 | 150 | 3.1 | 0 | 2 | 130 | 96
20.93 | 120 | 230 | 2.62 | 0.48 | 300 | 322 | 100 | 1.5 | 0 | 54.15 | 184 | 85.2
26.07 | 120 | 200 | 1.92 | 0.32 | 416 | 275 | 150 | 2 | 0 | 19.53 | 167 | 67.3
20.93 | 120 | 230 | 2.62 | 0.48 | 435 | 322 | 100 | 1.5 | 0 | 41.48 | 184 | 119.4
20 | 150 | 180 | 2.79 | 0.38 | 369 | 332 | 100 | 3.1 | 0 | 0 | 130 | 96
27.86 | 120 | 200 | 1.92 | 0.32 | 416 | 275 | 150 | 2 | 0 | 22.37 | 167 | 50.2
35 | 150 | 200 | 1.77 | 0.22 | 585 | 626 | 170 | 4.7 | 15.1 | 93.8 | 170 | 31.4
35 | 150 | 200 | 1.77 | 0.22 | 585 | 626 | 170 | 4.7 | 15.4 | 97.2 | 170 | 28.7
35.9 | 120 | 240 | 2.17 | 0.39 | 706 | 300 | 120 | 2.6 | 23.38 | 0 | 204.5 | 82.1
32.38 | 200 | 300 | 2.15 | 0.14 | 390 | 476 | 200 | 2.5 | 2.2 | 17.6 | 265 | 111.8
20 | 150 | 180 | 2.79 | 0.45 | 369 | 332 | 150 | 3.1 | 0 | 3.8 | 130 | 80
37 | 150 | 200 | 1.77 | 0.22 | 585 | 626 | 170 | 4.7 | 13.5 | 86.6 | 170 | 29.1
21 | 200 | 350 | 1.65 | 0.3 | 420 | 420 | 150 | 2 | 0 | 45.97 | 300 | 86
27.86 | 120 | 200 | 1.92 | 0.32 | 416 | 275 | 150 | 2 | 0 | 0 | 167 | 73
21 | 200 | 350 | 1.65 | 0.23 | 420 | 420 | 200 | 2 | 0 | 14.8 | 300 | 87
35 | 150 | 200 | 1.77 | 0.22 | 585 | 626 | 170 | 4.7 | 11.6 | 82.6 | 170 | 36.2
20.93 | 120 | 230 | 2.62 | 0.56 | 435 | 464 | 150 | 1.5 | 0 | 32.38 | 184 | 127
25 | 150 | 200 | 2.3 | 0.25 | 210 | 275 | 150 | 2 | 0 | 0 | 166 | 88
32.38 | 200 | 300 | 2.15 | 0.25 | 390 | 373 | 200 | 3.5 | 8.1 | 44.3 | 265 | 109.8
32.38 | 200 | 300 | 2.15 | 0.2 | 390 | 433 | 250 | 3 | 12.1 | 60.1 | 265 | 115.4
20 | 150 | 180 | 2.79 | 0.38 | 369 | 332 | 100 | 3.1 | 0 | 2.2 | 130 | 88
20 | 150 | 180 | 2.79 | 0.38 | 369 | 332 | 100 | 3.1 | 0 | 0.7 | 130 | 80
33.1 | 140 | 220 | 1.48 | 0.9 | 580 | 560 | 80 | 1.76 | 0 | 50.91 | 170 | 83.5
25 | 150 | 200 | 2.3 | 0.25 | 210 | 275 | 150 | 1.8 | 3.22 | 2.74 | 166 | 106.5
37 | 120 | 240 | 2.17 | 0.39 | 706 | 300 | 120 | 1.5 | 10.78 | 0 | 204.5 | 115
32.38 | 200 | 300 | 2.15 | 0.19 | 390 | 476 | 150 | 2 | 5.1 | 38.2 | 265 | 181.5
33.1 | 150 | 240 | 1.22 | 0.84 | 580 | 560 | 80 | 1.57 | 0 | 36.23 | 190 | 103
33.1 | 150 | 240 | 1.22 | 0.84 | 580 | 560 | 80 | 1.57 | 0 | 38.52 | 190 | 80.9
33.1 | 150 | 240 | 1.22 | 0.84 | 580 | 560 | 80 | 1.57 | 0 | 21.87 | 190 | 119.1
33.4 | 254 | 610 | 1.9 | 0.39 | 441 | 496 | 254 | 2.04 | 0 | 26 | 521 | 405
26.07 | 120 | 200 | 1.92 | 0.32 | 416 | 275 | 150 | 1 | 0 | 21.77 | 167 | 129.3
37 | 150 | 200 | 1.77 | 0.45 | 585 | 626 | 85 | 4.7 | 16.9 | 97.2 | 170 | 27.7
27.86 | 120 | 200 | 1.92 | 0.32 | 416 | 275 | 150 | 1 | 0 | 23.06 | 167 | 124.5
20 | 150 | 180 | 2.26 | 0.19 | 369 | 332 | 200 | 2.2 | 26 | 9.2 | 130 | 62
20.93 | 120 | 230 | 2.62 | 0.56 | 435 | 464 | 150 | 1.5 | 0 | 19.54 | 184 | 128.1
36 | 120 | 240 | 2.17 | 0.39 | 706 | 300 | 120 | 1.5 | 7.62 | 0 | 204.5 | 124.3
33.1 | 140 | 220 | 1.48 | 0.9 | 580 | 560 | 80 | 1.76 | 0 | 31.22 | 170 | 103
40 | 200 | 300 | 2.15 | 0.25 | 390 | 373 | 200 | 3.5 | 5.2 | 29.9 | 265 | 121.6
40 | 200 | 300 | 2.15 | 0.19 | 390 | 458 | 150 | 2 | 5.4 | 39.4 | 265 | 179.6
27.14 | 120 | 200 | 1.92 | 0.32 | 416 | 275 | 150 | 1 | 0 | 31.7 | 167 | 131.3
21 | 200 | 350 | 1.65 | 0.3 | 420 | 420 | 150 | 2 | 0 | 14.8 | 300 | 68
20.93 | 120 | 230 | 2.62 | 0.48 | 300 | 322 | 100 | 1.5 | 0 | 10.68 | 184 | 126.4
20 | 150 | 180 | 2.79 | 0.25 | 369 | 332 | 150 | 3.1 | 0 | 1.8 | 130 | 80
32.38 | 200 | 300 | 2.15 | 0.25 | 390 | 524 | 200 | 3.5 | 7 | 40.8 | 265 | 121.3
20.93 | 120 | 230 | 2.62 | 0.48 | 300 | 322 | 100 | 1.5 | 0 | 0 | 184 | 119.5
33.1 | 140 | 220 | 1.48 | 0.9 | 580 | 560 | 80 | 1.76 | 0 | 31.13 | 170 | 88.5
20 | 150 | 180 | 2.26 | 0.19 | 369 | 332 | 200 | 2.2 | 14 | 7.2 | 130 | 70
40 | 200 | 300 | 2.15 | 0.2 | 390 | 524 | 250 | 3 | 5.4 | 32.4 | 265 | 109.8
33.1 | 150 | 240 | 1.22 | 0.84 | 580 | 560 | 80 | 1.57 | 0 | 38.25 | 190 | 90
29.6 | 254 | 610 | 1.9 | 0.33 | 441 | 496 | 305 | 2.04 | 0 | 33.8 | 521 | 443
26.07 | 120 | 200 | 1.92 | 0.32 | 416 | 275 | 150 | 2 | 0 | 18.79 | 167 | 60.2
25 | 150 | 200 | 2.3 | 0.25 | 210 | 275 | 150 | 2 | 2.44 | 2.61 | 166 | 77.8
21 | 200 | 350 | 1.65 | 0.23 | 420 | 420 | 200 | 2 | 0 | 56.23 | 300 | 89
20.93 | 120 | 230 | 2.62 | 0.56 | 435 | 464 | 150 | 1.5 | 0 | 6.53 | 184 | 133.9
20.93 | 120 | 230 | 2.62 | 0.48 | 435 | 322 | 100 | 1.5 | 0 | 21.75 | 184 | 123.3
35 | 150 | 200 | 1.77 | 0.22 | 585 | 626 | 170 | 4.7 | 12.3 | 78.2 | 170 | 37.3
20 | 150 | 180 | 2.79 | 0.45 | 369 | 332 | 150 | 3.1 | 0 | 0.8 | 130 | 76
37 | 150 | 200 | 1.77 | 0.22 | 585 | 626 | 170 | 4.7 | 13.8 | 93.8 | 170 | 33.9
20 | 150 | 180 | 2.79 | 0.45 | 369 | 332 | 150 | 3.1 | 0 | 3.8 | 130 | 92
21 | 200 | 350 | 1.65 | 0.3 | 420 | 420 | 150 | 2 | 0 | 24.94 | 300 | 91
40 | 200 | 300 | 2.15 | 0.19 | 390 | 339 | 150 | 2 | 0 | 0 | 265 | 145.4
32.38 | 200 | 300 | 2.15 | 0.19 | 390 | 458 | 150 | 2 | 8.1 | 55.6 | 265 | 151.6
20 | 150 | 180 | 2.26 | 0.19 | 369 | 332 | 200 | 2.2 | 11.6 | 6.3 | 130 | 72
33.4 | 254 | 610 | 1.9 | 0.39 | 441 | 496 | 254 | 2.04 | 0 | 23.1 | 521 | 467
27.86 | 120 | 200 | 1.92 | 0.32 | 416 | 275 | 150 | 1 | 0 | 32.05 | 167 | 95
29.6 | 254 | 610 | 1.9 | 0.33 | 441 | 496 | 305 | 2.04 | 0 | 0 | 521 | 489
27.14 | 120 | 200 | 1.92 | 0.32 | 416 | 275 | 150 | 2 | 0 | 34.75 | 167 | 47.7
25 | 150 | 200 | 2.3 | 0.25 | 210 | 275 | 150 | 1.8 | 3.41 | 2.77 | 166 | 96
20.93 | 120 | 230 | 2.62 | 0.56 | 435 | 464 | 150 | 1.5 | 0 | 0 | 184 | 138.2
32.38 | 200 | 300 | 2.15 | 0.25 | 390 | 433 | 200 | 3.5 | 7.6 | 40.8 | 265 | 111.2
20 | 150 | 180 | 2.79 | 0.45 | 369 | 332 | 150 | 3.1 | 0 | 3.7 | 130 | 92
39.3 | 120 | 240 | 2.17 | 0.39 | 706 | 300 | 120 | 2 | 10.28 | 0 | 204.5 | 103.1
27.14 | 120 | 200 | 1.92 | 0.32 | 416 | 275 | 150 | 2 | 0 | 0 | 167 | 71.4
40.9 | 200 | 350 | 3.27 | 0.34 | 480 | 495 | 150 | 3 | 0 | 21.88 | 325 | 173
33.1 | 140 | 220 | 1.48 | 0.9 | 580 | 560 | 80 | 1.76 | 0 | 32.4 | 170 | 87.6
27.14 | 120 | 200 | 1.92 | 0.32 | 416 | 275 | 150 | 2 | 0 | 35.26 | 167 | 61.1
40 | 200 | 300 | 2.15 | 0.14 | 390 | 339 | 200 | 2.5 | 1.6 | 13.3 | 265 | 119.8
25 | 150 | 200 | 2.3 | 0.25 | 210 | 275 | 150 | 1.5 | 3.21 | 2.71 | 166 | 126
44 | 200 | 350 | 3.27 | 0.5 | 480 | 495 | 100 | 3 | 0 | 23 | 325 | 172.5
20.93 | 120 | 230 | 2.62 | 0.48 | 300 | 322 | 100 | 1.5 | 0 | 27.01 | 184 | 112
27.86 | 120 | 200 | 1.92 | 0.32 | 416 | 275 | 150 | 1 | 0 | 22.66 | 167 | 118.7
40.7 | 200 | 350 | 3.27 | 0.25 | 480 | 495 | 200 | 3 | 0 | 22.06 | 325 | 136
26.07 | 120 | 200 | 1.92 | 0.32 | 416 | 275 | 150 | 2 | 0 | 31.71 | 167 | 69.5
20 | 150 | 180 | 2.26 | 0.19 | 369 | 332 | 200 | 2.2 | 6.6 | 4 | 130 | 69
35 | 150 | 200 | 1.77 | 0.22 | 585 | 626 | 170 | 4.7 | 10.7 | 66 | 170 | 38.6
20 | 150 | 180 | 2.26 | 0.19 | 369 | 332 | 200 | 2.2 | 0 | 0 | 130 | 60
32.38 | 200 | 300 | 2.15 | 0.14 | 390 | 458 | 200 | 2.5 | 0 | 0 | 265 | 139.2
33.1 | 150 | 240 | 1.22 | 0.84 | 580 | 560 | 80 | 1.57 | 0 | 22.28 | 190 | 110
27.86 | 120 | 200 | 1.92 | 0.32 | 416 | 275 | 150 | 2 | 0 | 31.88 | 167 | 53.5
20 | 150 | 180 | 2.79 | 0.25 | 369 | 332 | 150 | 3.1 | 0 | 0 | 130 | 80
20 | 150 | 180 | 2.79 | 0.38 | 369 | 332 | 100 | 3.1 | 0 | 0.4 | 130 | 84
26.07 | 120 | 200 | 1.92 | 0.32 | 416 | 275 | 150 | 1 | 0 | 18.7 | 167 | 146.8
29.3 | 254 | 610 | 1.9 | 0.49 | 441 | 496 | 203 | 2.04 | 0 | 28.9 | 521 | 471
20.93 | 120 | 230 | 2.62 | 0.48 | 300 | 322 | 100 | 1.5 | 0 | 42.54 | 184 | 105.4
20 | 150 | 180 | 2.79 | 0.25 | 369 | 332 | 150 | 3.1 | 0 | 3.3 | 130 | 100
21 | 200 | 350 | 1.65 | 0.23 | 420 | 420 | 200 | 2 | 0 | 56.23 | 300 | 80
20 | 150 | 180 | 2.79 | 0.25 | 369 | 332 | 150 | 3.1 | 0 | 0.6 | 130 | 80